## Sheet1
电池编号 | 扫描次数 | Jsc(mA/cm2) | Voc(V) | FF(%) | Etac(%) | Jsc(mA/cm2) | Voc(V) | FF(%) | PCE(%)
#C-1 | 1 | -1 | 0.055 | -1 | -1 | 20.3427 | 1.818 | 67.167 | 24.843
#C-1 | 2 | 20.2669 | 1.802 | 67.148 | 24.527 | 20.1837 | 1.826 | 63.94 | 23.561
#C-2 | 1 | -1 | 0.07 | -1 | -1 | 25.4998 | 1.34 | 36.22 | 12.372
#C-3 | 1 | -1 | 0.04 | -1 | -1 | 23.4482 | 1.687 | 37.002 | 14.637
#C-4 | 1 | -1 | 0.151 | -1 | -1 | 19.4859 | 1.806 | 69.882 | 24.598
#C-4 | 2 | 19.5081 | 1.788 | 69.751 | 24.336 | 19.8833 | 1.818 | 66.786 | 24.138
#C-5 | 1 | -1 | 0.067 | -1 | -1 | 20.6324 | 1.803 | 65.253 | 24.277
#C-6 | 1 | -1 | 0.067 | -1 | -1 | 21.8721 | 1.785 | 54.556 | 21.298
#C-7 | 1 | 4.43379e-09 | 0.031 | 16359008387796.2 | 22.602 | 20.7648 | 1.81 | 63.532 | 23.872
#C-7 | 2 | 20.8174 | 1.785 | 63.499 | 23.602 | 20.6614 | 1.816 | 62.934 | 23.61
#C-8 | 1 | 1.57513e-06 | 0.03 | 18781126091.5 | 8.731 | 26.318 | 0.981 | 41.399 | 10.69
#CSI10-1 | 1 | 1.03682e-07 | 0.026 | 94374323796.1 | 2.568 | 25.4673 | 1.061 | 28.563 | 7.718
#CSI10-1 | 2 | 25.4265 | 1.054 | 28.647 | 7.677 | 1.59503e-07 | 0.241 | 16038.637 | 0
#CSI10-2 | 1 | 2.01453e-07 | 0.033 | 125244993083.9 | 8.286 | 22.018 | 1.264 | 29.379 | 8.178
#CSI10-3 | 1 | 2.12594e-08 | 0.025 | 2779064231230.4 | 14.623 | 13.8452 | 1.873 | 54.784 | 14.209
#CSI10-4 | 1 | -1 | 0.162 | -1 | -1 | 18.1097 | 1.81 | 36.348 | 11.917
#CSI10-5 | 1 | -1 | 0.139 | -1 | -1 | 13.1561 | 1.865 | 60.674 | 14.885
#CSI10-5 | 2 | 13.3822 | 1.868 | 61.181 | 15.292 | 13.3841 | 1.869 | 59.29 | 14.83
#CSI10-6 | 1 | -1 | 0.257 | -1 | -1 | 19.0304 | 1.675 | 29.428 | 9.382
#CSI10-7 | 1 | -1 | 0.297 | -1 | -1 | 20.1826 | 1.553 | 29.139 | 9.131
#CSI10-8 | 1 | -1 | 0.307 | -1 | -1 | 17.3329 | 1.767 | 34.949 | 10.703
#CSI30-1 | 1 | 6.86555e-07 | 0.08 | 24509251644.5 | 13.435 | 14.4283 | 1.845 | 50.155 | 13.349
#CSI30-1 | 2 | 14.1667 | 1.84 | 49.387 | 12.871 | 1.87015e-07 | 0.085 | 138971.528 | 0
#CSI30-2 | 1 | 9.27685e-08 | 0.112 | 136020512400.7 | 14.072 | 13.774 | 1.843 | 56.444 | 14.332
#CSI30-3 | 1 | 6.86214e-07 | 0.031 | 68926714190.0 | 14.559 | 13.7436 | 1.847 | 56.519 | 14.343
#CSI30-4 | 1 | -1 | 0.294 | -1 | -1 | 13.9601 | 1.852 | 60.086 | 15.537
#CSI30-4 | 2 | 13.8918 | 1.85 | 60.574 | 15.569 | 14.0797 | 1.857 | 60.507 | 15.82
#CSI30-5 | 1 | -1 | 0.078 | -1 | -1 | 15.0837 | 1.827 | 49.118 | 13.532
#CSI30-6 | 1 | 5.95423e-06 | 0.037 | 838612730.9 | 1.847 | 17.2614 | 1.781 | 35.635 | 10.955
#CSI30-7 | 1 | -1 | 0.039 | -1 | -1 | 21.071 | 1.47 | 25.872 | 8.013